## Sheet1
Calibration Curve data
concentration | absorbance | absorbances of concentration from exp. | Equilibrum concentration (Ce) | adsorption capacity (qe) | Removal efficiency (%R)
5 | 0.49981 | 0.02554 | 0.3893293 | 1.152668 | 92.21341
10 | 0.73984 | 0.21617 | 3.295274 | 1.676181 | 67.04726
15 | 1.33844 | 0.40438 | 6.164329 | 2.208918 | 58.90447
20 | 1.39718 | 0.40143 | 6.11936 | 3.47016 | 69.4032
25 | 1.66821 | 0.54536 | 8.313415 | 4.171646 | 66.74634
50 | 3.38722 | 0.16948 | 2.583537 | 11.85412 | 94.83293
Molar extinction (M-1 cm-1)
0.0636
Concentration
Calibration data value |  | experimental value
concentration | absorbance | absorbances of concentration from exp. | Equilibrum concentration (Ce) | adsorption capacity (qe) | Removal efficiency (%R) | Ce/qe | Log qe | log Ce
5 | 0.49981 | 0.025963 | 0.4082233 | 1.147944 | 91.83553 | 0.3556125 | 0.05992077 | -0.3891022
10 | 0.73984 | 0.21696 | 3.411321 | 1.64717 | 65.88679 | 2.071019 | 0.2167384 | 0.5329226
15 | 1.33844 | 0.40438 | 6.358176 | 2.160456 | 57.61216 | 2.942979 | 0.3345454 | 0.8033326
20 | 1.39718 | 0.40143 | 6.311792 | 3.422052 | 68.44104 | 1.844447 | 0.5342866 | 0.8001527
25 | 1.66821 | 0.54536 | 8.574843 | 4.106289 | 65.70063 | 2.088222 | 0.6134495 | 0.9332262
50 | 1.99072 | 0.16948 | 2.66478 | 11.83381 | 94.67044 | 0.2251837 | 1.073124 | 0.4256613
Contact time
Calibration data value |  | experimental value
Time | absorbance | absorbances of concentration from exp. | Equilibrum concentration (Ce) | adsorption capacity (qe) | Removal efficiency (%R)
20 | 0.49981 | 0.15206 | 3.980628 | 1.504843 | 60.19372
40 | 0.73984 | 0.0783 | 2.049738 | 1.987565 | 79.50262
60 | 1.33844 | 0.26063 | 6.822775 | 0.7943063 | 31.77225
100 | 1.39718 | 0.24921 | 6.523822 | 0.8690445 | 34.76178
120 | 1.66821 | 0.20013 | 5.239005 | 1.190249 | 47.60995
1.99072
| Ce/qe | Equilibrum concentration (Ce) |  | Log qe | log Ce
| 0.629265 | 0.6796597 |  | 0.03345797 | -0.1677085
| 5.258362 | 5.679581 |  | 0.03346586 | 0.7543163
| 9.592694 | 10.58586 |  | 0.04278573 | 1.024726
| 4.428717 | 10.50864 |  | 0.3752685 | 1.021546
| 5.325261 | 14.27644 |  | 0.428279 | 1.15462
| 0.3894928 | 4.436649 |  | 1.056556 | 0.6470551

## Emmanuel Analysis
Calibration Curve data
concentration | absorbance | absorbances from exp. | Equilibrum concentration (Ce) | adsorption capacity (qe) | Removal efficiency (%R)
0
5 | 0.49981 | 0.02554 | 0.3893293 | 1.152668 | 92.21341
10 | 0.73984 | 0.21617 | 3.295274 | 1.676181 | 67.04726
15 | 1.33844 | 0.40438 | 6.164329 | 2.208918 | 58.90447
20 | 1.39718 | 0.40143 | 6.11936 | 3.47016 | 69.4032
25 | 1.66821 | 0.54536 | 8.313415 | 4.171646 | 66.74634
50 | 3.38722 | 0.16948 | 2.583537 | 11.85412 | 94.83293
Molar extinction (M-1 cm-1)
0.0636
Concentration
Calibration data value |  | experimental value
concentration | absorbance | absorbances of concentration from exp. | Equilibrum concentration (Ce) | adsorption capacity (qe) | Removal efficiency (%R)
5 | 0.49981 | 0.5453563 | 8.574785 | -0.8936963 | -71.4957
10 | 0.73984 | 0.40143 | 6.311792 | 0.9220519 | 36.88208
15 | 1.33844 | 0.40438 | 6.358176 | 2.160456 | 57.61216
20 | 1.39718 | 0.21617 | 3.398899 | 4.150275 | 83.0055
25 | 1.66821 | 0.16948 | 2.66478 | 5.583805 | 89.34088
50 | 1.99072 | 0.02554 | 0.4015723 | 12.39961 | 99.19686
Contact time
Calibration data value |  | experimental value
Time | absorbance | absorbances of concentration from exp. | Equilibrum concentration (Ce) | adsorption capacity (qe) | Removal efficiency (%R)
20 | 0.49981 | 0.15206 | 3.980628 | 1.504843 | 60.19372
40 | 0.73984 | 0.0783 | 2.049738 | 1.987565 | 79.50262
60 | 1.33844 | 0.26063 | 6.822775 | 0.7943063 | 31.77225
100 | 1.39718 | 0.24921 | 6.523822 | 0.8690445 | 34.76178
120 | 1.66821 | 0.20013 | 5.239005 | 1.190249 | 47.60995
Langumuir isotherm
Concentration |  |  | Contact Time
Ce /qe | Ce |  | Ce /qe | Ce
-9.594742 | 8.574785 |  | 2.645212 | 3.980628
6.845377 | 6.311792 |  | 1.031281 | 2.049738
2.942979 | 6.358176 |  | 8.589602 | 6.822775
0.8189576 | 3.398899 |  | 7.506891 | 6.523822
0.4772337 | 2.66478 |  | 4.401606 | 5.239005
0.03238589 | 0.4015723
Fredundlish isotherm
Concentration |  |  | Contact Time
Log qe | Log Ce |  | Log qe | Log Ce
-0.04881 | 0.9332232 |  | 0.1774912 | 0.5999516
0.95119 | 0.8001527 |  | 0.2983214 | 0.3116984
1.95119 | 0.8033326 |  | -0.100012 | 0.833961
2.95119 | 0.5313383 |  | -0.06095798 | 0.8145021
3.95119 | 0.4256613 |  | 0.07563771 | 0.7192488
4.95119 | -0.3962362
Temkin isotherm
Concentration |  |  | Contact Time
qe | ln Ce |  | qe | ln Ce
-0.8936963 | 2.148826 |  | 1.504843 | 1.38144
0.9220519 | 1.84242 |  | 1.987565 | 0.7177121
2.160456 | 1.849742 |  | 0.7943063 | 1.920266
4.150275 | 1.223452 |  | 0.8690445 | 1.87546
5.583805 | 0.9801215 |  | 1.190249 | 1.656132
12.39961 | -0.9123676

## Sheet4
Concentration
Calibration data value |  | experimental value
concentration | absorbance | absorbances of concentration from exp. | Equilibrum concentration (Ce) | adsorption capacity (qe) | Removal efficiency (%R)
5 | 0.49981 | 0.30418 | 4.782704 | 0.0543239 | 4.345912
10 | 0.73984 | 0.40438 | 6.358176 | 0.910456 | 36.41824
15 | 1.33844 | 0.40143 | 6.311792 | 2.172052 | 57.92138
20 | 1.39718 | 0.21696 | 3.411321 | 4.14717 | 82.9434
25 | 1.66821 | 0.16948 | 2.66478 | 5.583805 | 89.34088
50 | 1.99072 | 0.025963 | 0.4082233 | 12.39794 | 99.18355